## MCODE (2)
|  | 167 days EFPO |  | 4.175
|  |  | Fuel Rod |  |  | Rod 1 |  |  |  | Subtotal PER FA |  | Subtotal IN CORE |  | Rod 2 |  |  |  | Subtotal PER FA |  | Subtotal IN CORE |  | No. | Total | Total Fuel | Pwr density
Input File | Model | BOL k-eff | Radius | Height | Volume | Material | Enrich | Density (g/cc) | Number | IHM Mass (g) | Volume | IHM Mass (g) | Volume | Material | Enrich | Density (g/cc) | Number | IHM Mass | Volume | IHM Mass (g) | Volume | of FAs | Volume | Weight [kg] | W/gIHM | FA Picture
elwr-coreA.inp | A | 1.22766 | 0.4095 | 144.16 | 75.94557 | UO2 | 0.035 | 9.5 | 264 | 167888.3 | 20049.63 | 3525654.6 | 421042.3 | UO2 | 0 | 9.5 | 0 | 0 | 0 | 0 | 0 | 21 | 421042.3 | 3999.901 | 28.36353 | #VALUE!
elwr-coreB.inp | B | 1.22687 | 0.4095 | 144.16 | 75.94557 | UO2 | 0.04 | 9.5 | 196 | 124643.4 | 14885.33 | 2617511.9 | 312592 | UO2 | 0.022 | 9.5 | 68 | 43244.8 | 5164.299 | 908140.8 | 108450.3 | 21 | 421042.3 | 3999.901 | 28.36354 | #VALUE!
elwr-coreC.inp | C
VVER-440
VVER-640

## MCODE
|  |  | Fuel Rod |  |  | Rod 1 |  |  |  | Subtotal |  | Rod 2 |  |  |  | Subtotal |  | Total | Power density (either-or)
Input File | Model | BOC k_inf | Radius | Height | Volume | Material | Enrich | Density (g/cc) | Number | IHM Mass (g) | Volume | Material | Enrich | Density (g/cc) | Number | IHM Mass | Volume | Volume | W/gIHM | kW/(L core) | Picture
elwr-caseAP600-blanket3-fuelA.inp | AP600 | 1.23 | 0.4095 | 426.72 | 224.8023 | UO2 | 0.07 | 9.5 | 108 | 203289.9 | 24278.64 | UO2 | 0.007204 | 9.5 | 156 | 293668.5 | 35069.15 | 59347.8 | 28.36134 |  | #VALUE!
elwr-caseAP600-blanket3-fuelB.inp | AP600 |  | 0.4095 | 426.72 | 224.8023 | UO2 | 0.07 | 9.5 | 108 | 203289.9 | 24278.64 | metal U | 0.007204 | 18.5 |  | 0 | 0 | 24278.64
elwr-caseAP600-blanket2-fuelA.inp | AP600 | 1.32103 | 0.4095 | 426.72 | 224.8023 | UO2 | 0.07 | 9.5 | 144 | 271053.2 | 32371.53 | UO2 | 0.007204 | 9.5 | 120 | 225898.9 | 26976.27 | 59347.8 | 28.36134 |  | #VALUE!
elwr-caseAP600-blanket2-fuelB.inp | AP600 |  | 0.4095 | 426.72 | 224.8023 | UO2 | 0.07 | 9.5 | 144 | 271053.2 | 32371.53 | metal U | 0.007204 | 18.5 |  | 0 | 0 | 32371.53
elwr-caseAP600-fuelT.inp | AP600
elwr-caseAP600-blanket1-fuelB.inp
elwr-caseOPR1000-fuelA-blanket3.inp | OPR1000 | 1.18633 | 0.4095 | 426.72 | 224.8023 | UO2 | 0.07 | 9.5 | 80 | 150585.1 | 17984.18 | UO2 | 0.007204 | 9.5 | 156 | 293668.5 | 35069.15 | 53053.33 | 28.36134 |  | #VALUE!
elwr-caseOPR1000-fuelB-blanket3.inp | OPR1000
elwr-caseOPR1000-fuelA-blanket2.inp | OPR1000 | 1.32316 | 0.4095 | 426.72 | 224.8023 | UO2 | 0.07 | 9.5 | 124 | 233406.9 | 27875.48 | UO2 | 0.007204 | 9.5 | 112 | 210838.9 | 25177.85 | 53053.33 | 28.36134 |  | #VALUE!
elwr-caseOPR1000-fuelB-blanket2.inp | OPR1000 |  |  |  |  | metal U | 0.007204 | 18.5 |  |  |  | metal U | 0.007204 | 18.5
elwr-caseOPR1000-fuelA-blanket1.inp | OPR1000 |  |  |  |  | UO2 | 0.007204 | 9.5 |  |  |  | UO2 | 0.007204 | 9.5
elwr-caseOPR1000-fuelB-blanket1.inp | OPR1000 |  |  |  |  | metal U | 0.007204 | 18.5 |  |  |  | metal U | 0.007204 | 18.5
VVER-440
VVER-640

## Sheet1
Model | AP600 | [6 empty] | Power fraction |  | U-235 (g) |  |  | U-238 (g) |  |  | Pu-239 (g) |  |  | Pu-240 |  |  | Pu-241 |  |  | Pu total |  |  | Pu-239/Pu
Seed | 7%e UO2 | Time (days) | Burnup (MWd/kg) | k-eff | std-dev | delta rho | dollars | Seed Cells | Blanket Cells | in Seed | in Blanket | in Total | in Seed | in Blanket | in Total | in Seed | in Blanket | in Total | in Seed | in Blanket | in Total | in Seed | in Blanket | in Total | in Seed | in Blanket | in Total | in Seed | in Blanket | in Total
Blanket | nUO2 | 0 | 0 | 1.32103 | 0.0002 | 0.234015 | 31.202 | 0.855182 | 0.144818 | [6 empty] | 0 | 0 | 0 | 0 | 0 | 0 | 0 | 0 | 0 | 0 | 0 | 0
Blankets | 2 rings | 3.52593 | 0.1 | 1.28014 | 0.00019 | 0.218835 | 29.178 | 0.853137 | 0.146863 | 18690 | 1599 | 20289 | 252200 | 224200 | 476400 | 4.97 | 4.495 | 9.465 | 0.01443 | 0.01614 | 0.03057 | 6.028e-05 | 6.723e-05 | 0.00012751 | 4.98449028 | 4.51120723 | 9.49569751 | 0.9970929 | 0.9964073 | 0.9967672 | g of WGPu in 167 days FPO
#VALUE! |  | 35.2593 | 1 | 1.26795 | 0.00021 | 0.211325 | 28.17667 | 0.842828 | 0.157172 | 18230 | 1532 | 19762 | 252100 | 224100 | 476200 | 117.6 | 100.1 | 217.7 | 2.08 | 2.531 | 4.611 | 0.09158 | 0.1072 | 0.19878 | 119.77158 | 102.7382 | 222.50978 | 0.981869 | 0.9743211 | 0.978384 | 7429.602
|  | 352.593 | 10 | 1.18623 | 0.00019 | 0.156993 | 20.9324 | 0.796033 | 0.203967 | 14010 | 1078 | 15088 | 250600 | 223200 | 473800 | 893.3 | 576.8 | 1470.1 | 122.3 | 103.5 | 225.8 | 56.26 | 35.72 | 91.98 | 1071.86 | 716.02 | 1787.88 | 0.8334111 | 0.8055641 | 0.8222588
|  | 705.185 | 20 | 1.10718 | 0.00021 | 0.096804 | 12.9072 | 0.762289 | 0.237711 | 10220 | 720.4 | 10940.4 | 248800 | 221900 | 470700 | 1315 | 837.7 | 2152.7 | 291 | 240.4 | 531.4 | 201 | 124.9 | 325.9 | 1807 | 1203 | 3010 | 0.7277255 | 0.6963425 | 0.7151827
|  | 1057.78 | 30 | 1.03565 | 0.00019 | 0.034423 | 4.589733 | 0.733452 | 0.266548 | 7165 | 473.9 | 7638.9 | 246800 | 220500 | 467300 | 1503 | 975.7 | 2478.7 | 457.8 | 366 | 823.8 | 334.8 | 206.4 | 541.2 | 2295.6 | 1548.1 | 3843.7 | 0.6547308 | 0.6302564 | 0.6448734
|  | 1410.37 | 40 | 0.96837 | 0.00019 | -0.032663 | -4.355067 | 0.70491 | 0.29509 | 4755 | 304.8 | 5059.8 | 244600 | 218900 | 463500 | 1555 | 1052 | 2607 | 605.2 | 472.7 | 1077.9 | 429.9 | 269.4 | 699.3 | 2590.1 | 1794.1 | 4384.2 | 0.6003629 | 0.5863664 | 0.5946353
|  | 1762.96 | 50 | 0.90683 | 0.00021 | -0.102743 | -13.69907 | 0.676072 | 0.323928 | 2954 | 190.3 | 3144.3 | 242200 | 217300 | 459500 | 1536 | 1094 | 2630 | 721 | 559.5 | 1280.5 | 486 | 315.9 | 801.9 | 2743 | 1969.4 | 4712.4 | 0.5599708 | 0.5554991 | 0.558102
Model | AP600 | [6 empty] | Power fraction |  | U-235 (g) |  |  | U-238 (g) |  |  | Pu-239 (g) |  |  | Pu-240 |  |  | Pu-241 |  |  | Pu total |  |  | Pu-239/Pu
Seed | 7%e UO2 | Time (days) | Burnup (MWd/kg) | k-eff | std-dev | delta rho | dollars | Seed Cells | Blanket Cells | in Seed | in Blanket | in Total | in Seed | in Blanket | in Total | in Seed | in Blanket | in Total | in Seed | in Blanket | in Total | in Seed | in Blanket | in Total | in Seed | in Blanket | in Total | in Seed | in Blanket | in Total
Blanket | nUO2 | 0 | 0 | 1.23046 | 0.0002 | 0.187296 | 24.9728 | 0.638362 | 0.361638 | [15 empty] | 0 | 0 | 0
Blankets | 3 rings | 3.52593 | 0.1 | 1.19181 | 0.00023 | 0.16094 | 21.45867 | 0.634965 | 0.365035 | 14020 | 2069 | 16089 | 189200 | 291500 | 480700 | 3.576 | 10.2 | 13.776 | 0.01006 | 0.06671 | 0.07677 | 9.96e-06 | 0.0004703 | 0.00048026 | 3.58606996 | 10.2671803 | 13.85325026 | 0.9971919 | 0.9934568 | 0.9944237 | g of WGPu in 167 days FPO
#VALUE! |  | 35.2593 | 1 | 1.18759 | 0.00019 | 0.157959 | 21.0612 | 0.610491 | 0.389509 | 13670 | 1907 | 15577 | 189100 | 291200 | 480300 | 84.6 | 210.4 | 295 | 1.474 | 9.775 | 11.249 | 0.06173 | 0.0803 | 0.14203 | 86.13573 | 220.2553 | 306.39103 | 0.9821708 | 0.9552551 | 0.9628219 | 10230.4 | .
|  | 352.593 | 10 | 1.11599 | 0.00019 | 0.103935 | 13.858 | 0.547533 | 0.452467 | 10610 | 1002 | 11612 | 188000 | 289100 | 477100 | 641.8 | 878.8 | 1520.6 | 86.36 | 250.7 | 337.06 | 37.18 | 124.9 | 162.08 | 765.34 | 1254.4 | 2019.74 | 0.8385815 | 0.700574 | 0.7528692
|  | 705.185 | 20 | 1.04758 | 0.00023 | 0.045419 | 6.055867 | 0.51253 | 0.48747 | 7969 | 503.3 | 8472.3 | 186800 | 286500 | 473300 | 951.8 | 1143 | 2094.8 | 203.8 | 478.7 | 682.5 | 131.5 | 272.1 | 403.6 | 1287.1 | 1893.8 | 3180.9 | 0.7394919 | 0.6035484 | 0.6585558
|  | 1057.78 | 30 | 0.98777 | 0.00021 | -0.012381 | -1.6508 | 0.484315 | 0.515685 | 5843 | 255.6 | 6098.6 | 185500 | 283700 | 469200 | 1098 | 1272 | 2370 | 318.2 | 647.2 | 965.4 | 223.1 | 362.1 | 585.2 | 1639.3 | 2281.3 | 3920.6 | 0.6697981 | 0.5575768 | 0.6044993
|  | 1410.37 | 40 | 0.93576 | 0.0002 | -0.06865 | -9.153333 | 0.455762 | 0.544238 | 4146 | 129.8 | 4275.8 | 184100 | 280700 | 464800 | 1154 | 1347 | 2501 | 421.4 | 765.5 | 1186.9 | 292.4 | 421.5 | 713.9 | 1867.8 | 2534 | 4401.8 | 0.6178392 | 0.5315706 | 0.5681767
|  | 1762.96 | 50 | 0.88986 | 0.0002 | -0.123772 | -16.50293 | 0.427315 | 0.572685 | 2836 | 65.46 | 2901.46 | 182600 | 277600 | 460200 | 1159 | 1396 | 2555 | 7.9 | 847.6 | 855.5 | 337.5 | 462.5 | 800 | 1504.4 | 2706.1 | 4210.5 | 0.7704068 | 0.5158715 | 0.6068163