## Sheet1
|  |  | Fuel Rod |  |  | Fuel Rod 1 |  |  |  | Subtotal |  | Fuel Rod 2 |  |  |  | Subtotal |  | Total | Power density (either-or)
Input File | Model | BOC k_inf | Radius | Height | Volume | Material | Enrich | Density (g/cc) | Number | IHM Mass (g) | Volume | Material | Enrich | Density (g/cc) | Number | IHM Mass | Volume | Volume | W/gIHM | kW/(L core) | Picture
elwr-caseAP600-blanket3-fuelA.inp | AP600 | 1.23 | 0.4095 | 426.72 | 224.8023 | UO2 | 0.07 | 9.5 | 108 | 203289.9 | 24278.64 | UO2 | 0.007023 | 9.5 | 156 | 293668.6 | 35069.15 | 59347.8 | 28.36134 |  | #VALUE!
elwr-caseAP600-blanket3-fuelB.inp | AP600 | 1.23 | 0.4095 | 426.72 | 224.8023 | UO2 | 0.07 | 9.5 | 108 | 203289.9 | 24278.64 | metal U | 0.007023 | 18.5 | 156 | 571881 | 35069.15 | 59347.8 | 28.36134
elwr-caseAP600-blanket2-fuelA.inp | AP600 | 1.23 | 0.4095 | 426.72 | 224.8023 | UO2 | 0.07 | 9.5 | 108 | 203289.9 | 24278.64 | UO2 | 0.007023 | 9.5 | 156 | 293668.6 | 35069.15 | 59347.8 | 28.36134 |  | #VALUE!
elwr-caseAP600-blanket2-fuelB.inp | AP600 | 1.23 | 0.4095 | 426.72 | 224.8023 | UO2 | 0.07 | 9.5 | 108 | 203289.9 | 24278.64 | metal U | 0.007023 | 18.5 | 156 | 571881 | 35069.15 | 59347.8 | 28.36134